## PDF7_MISSE7_B7R
MISSE Sample ID | Material Trade Name (Abbreviation) | Size | Thickness (mils) | Number of Layers
B7-1 | Crystalline polyvinyl fluoride w/ white pigment (White Tedlar PVF) | 1" x 1" | 2 | 1
B7-2 | White Tedlar (PVF) + 0.5 mil Kapton H cover | 1" x 1" | 2 | 1
B7-3 | White Tedlar (PVF) + two 0.5 mil Kapton covers (1.0 mil) | 1" x 1" | 2 | 1
B7-8 | Polyimide (PMDA) Kapton H (PI) | 1" x 1" | 5 | 4
B7-9 | Polyimide Vespel | 1" x 1" | 19.7 | 1
B7-10 | Polyvinyl chloride (PVC, small dia. hole) | 1" x 1" | 5 | 1
B7-11 | TiO2/Al2O3/FEP | 1" x 1" | 2 | 1

## PDF7_MISSE7_N5R
MISSE Sample ID | Material Trade Name (Abbreviation) | Size (inches) | Thickness (mils) | Number of Layers
N5-1 | Polyethylene (PE) | 0.75 x 0.75 | 2 | 18
N5-2 | Polymethylpentene (PMP) | 0.75 x 0.75 | 2 | 9
N5-3 | Polyethersulfone (PES) | 0.75 x 0.75 | 3 | 6
N5-4 | Aluminized FEP (Al-FEP) | 0.75 x 0.75 | 5 | 1
N5-5 | Kapton H (PI) | 0.75 x 0.75 | 5 | 4
N5-6 | Kapton HN (PI) | 0.75 x 0.75 | 5 | 4
N5-7 | Kapton HN + 0.5 mil Kapton H cover | 0.75 x 0.75 | 5/0.5 | 4
N5-8 | Kapton HN + two 0.5 mil Kapton H covers (1.0 mil) | 0.75 x 0.75 | 5/1.0 | 4
N5-12 | Polyamide-imide (Torlon 4203) | 0.75 x 0.75 | 70 | 1
N5-13 | Polyvinyl alcohol (PVOH) | 0.75 x 0.75 | 1.5 | 24
N5-14 | Cellulose nitrate (CN) | 0.75 x 0.75 | 5 | 7
N5-15 | CORIN (AO resistant polyimide) | 0.75 x 0.75 | 6 | 7
N5-16 | Urethane / Vectran mesh | 0.75 x 0.75 | 10 | 1

## PDF7_MISSE7_Zenith
MISSE Sample ID | Material Trade Name | (Abbreviation) | Size | Thickness (mils) | Number of Layers
Z-1 | Polytetrafluoroethylene Chemfilm DF-100 | (PTFE) | 1" x 1" | 5 | 1
Z-2 | Fluorinated ethylene propylene Teflon | (FEP) | 1" x 1" | 5 | 1
Z-3 | Chlorotrifluoroethylene Kel-F | (CTFE) | 1" x 1" | 5 | 2
Z-4 | Ethylene-tetrafluoroethylene copolymer Tefzel ZM | (ETFE) | 1" x 1" | 5 | 2
Z-5 | Polyvinylidene fluoride Kynar 740 | (PVDF) | 1" x 1" | 3 | 2
Z-6 | Ethylene-chlorotrifluoroethylene Halar 300 | (ECTFE) | 1" x 1" | 3 | 3
Z-7 | Polyvinyl fluoride Clear Tedlar | (PVF) | 1" x 1" | 3 | 12
Z-8 | Polyimide (PMDA) Kapton H | (PI) | 1" x 1" | 1 | 3
Z-9 | Aluminized-fluorinated ethylene propylene* Al-Teflon | (Al-FEP) | 1" x 1" | 5 | 1
Z-10 | Silvered-fluorinated ethylene propylene* Ag-Teflon | (Ag-FEP) | 1" x 1" | 5 | 1
Z-11 | Polyethylene (low oxygen) | (PE) | - | 5 | 8
Z-12 | Si/Kapton E/vapor deposited aluminum | (Si/Kapton E/ VDA) | 1" x 1" | 2 | 1
Z-14 | Al2O3/FEP | (Al2O3/FEP) | 1" x 1" | 2 | 1
Z-15 | TiO2/Al2O3/FEP | (TiO2/Al2O3/FEP) | 1" x 1" | 2 | 1

## PDF7_MISSE7_Fluence
Tray | Sample ID | Material | Mass Loss (g) | Surface Area (cm²) | Density (g/cm³) | Kapton Ey (cm³/atom) | MISSE 7 Fluence (atoms/cm²)
Ram Tray B7-R | B7-8 | Kapton H | 0.077547 | 4.291 | 1.4273 | 3e-24 | 4.22e+21
Zenith Tray Z-8 | Z-8 | Kapton H | 0.002897 | 4.278 | 1.4273 | 3e-24 | 1.58e+20

## PDF7_MISSE7_B7R_Ey
MISSE Sample ID | Material | Mass Loss (g) | Surface Area (cm²) | Density (g/cm³) | MISSE AO Fluence (atoms/cm²) | MISSE 7 Ey (cm³/atom)
B7-1 | White Tedlar | 0.004343 | 4.289 | 1.6241 | 4.22e+21 | 1.48e-25
B7-2 | White Tedlar with a 0.5 mil Kapton H cover | 0.004063 | 4.29 | 1.6241 | 3.79e+21 | 1.54e-25
B7-3 | White Tedlar with two 0.5 mil Kapton covers (1.0 mil) | 0.003907 | 4.281 | 1.6241 | 3.37e+21 | 1.67e-25
B7-8 | Kapton H | 0.077547 | 4.294 | 1.4273 | 4.22e+21 | 3.00E-24*
B7-9 | Vespel | 0.076224 | 4.292 | 1.43 | 4.22e+21 | 2.94e-24
B7-10 | PVC (small dia. hole) | 0.041485 | 4.209 | 1.34 | 4.22e+21 | >1.74E-24
B7-11 | TiO₂/Al₂O₃/FEP | 3.1e-05 | 4.291 | 2.1443 | 4.22e+21 | 7.99e-28

## PDF7_MISSE7_N5R_Ey
MISSE Sample ID | Material | Mass Loss (g) | Surface Area (cm²) | Density (g/cm³) | MISSE AO Fluence (atoms/cm²) | MISSE 7 Ey (cm³/atom)
N5-1 | Polyethylene (PE) | 0.033375 | 2.097 | 0.918 | 4.22e+21 | 4.11e-24
N5-2 | Polymethylpentene (PMP) | 0.032763 | 2.096 | 0.833 | 4.22e+21 | 4.45e-24
N5-3 | Polyethersulfone (PES) | 0.033721 | 2.093 | 1.37 | 4.22e+21 | 2.79e-24
N5-4 | Al-FEP* | 0.003428 | 2.094 | 2.1443 | 4.22e+21 | 1.81e-25
N5-5 | Kapton H | 0.038461 | 2.095 | 1.4273 | 4.22e+21 | 3.05e-24
N5-6 | Kapton HN | 0.038111 | 2.095 | 1.4346 | 4.22e+21 | 3.01e-24
N5-7 | Kapton HN with a 0.5 mil Kapton H cover | 0.03257 | 2.097 | 1.4346 | 3.79e+21 | 2.85e-24
N5-8 | Kapton HN with two 0.5 mil (1.0 mil) Kapton H covers | 0.022312 | 2.094 | 1.4346 | 3.37e+21 | 2.2e-24
N5-12 | Polyamide-imide (Torlon) | 0.021855 | 2.099 | 1.42 | 4.22e+21 | 1.74e-24
N5-13 | Polyvinyl alcohol (PVOH) | 0.025248 | 1.49 | 1.28 | 4.22e+21 | 3.14e-24
N5-14 | Cellulose nitrate (CN) | 0.091079 | 2.099 | 1.5623 | 4.22e+21 | >6.58E-24
N5-15 | CORIN | 0.000368 | 2.099 | 1.36 | 4.22e+21 | 3.05e-26
N5-16 | Urethane/Vectran Mesh | 0.001827 | 0.671 | 1.4 | 4.22e+21 | 4.61e-25

## PDF7_MISSE7_Zenith_Ey
MISSE Sample ID | Material | Mass Loss (g) | Surface Area (cm²) | Density (g/cm³) | MISSE AO Fluence (atoms/cm²) | MISSE 7 Ey (cm³/atom)
Z-1 | Polytetrafluoroethylene (PTFE) | 0.00133 | 4.256 | 2.1503 | 1.58e+20 | 9.19e-25
Z-2 | Fluorinated ethylene propylene (FEP) | 0.001407 | 4.263 | 2.1443 | 1.58e+20 | 9.74e-25
Z-3 | Chlorotrifluoroethylene (CTFE) | 0.002893 | 4.265 | 2.1327 | 1.58e+20 | 2.15e-24
Z-4 | Ethylene-tetrafluoroethylene copolymer (ETFE) | 0.001752 | 4.269 | 1.7397 | 1.58e+20 | 1.49e-24
Z-5 | Polyvinylidene fluoride (PVDF) | 0.002069 | 4.267 | 1.7623 | 1.58e+20 | 1.74e-24
Z-6 | Ethylene-chlorotrifluoroethylene (ECTFE) | 0.004038 | 4.281 | 1.6761 | 1.58e+20 | 3.56e-24
Z-7 | Polyvinyl fluoride (PVF) | 0.001347 | 4.28 | 1.3792 | 1.58e+20 | 1.44e-24
Z-8 | Polyimide (Kapton H) | 0.002897 | 4.279 | 1.4273 | 1.58e+20 | 3.00E-24*
Z-9 | Aluminized-fluorinated ethylene propylene (Al-FEP)** | 0.003219 | 4.285 | 2.1443 | 1.58e+20 | 2.22e-24
Z-10 | Silvered-fluorinated ethylene propylene (Ag-FEP)** | 0.001689 | 4.276 | 2.1443 | 1.58e+20 | 1.17e-24
Z-11 | Polyethylene (low oxygen) | 0.005077 | 4.303 | 0.918 | 1.58e+20 | 8.13e-24
Z-12 | Si/Kapton E/Al | 0.000116 | 4.279 | 1.4617 | 1.58e+20 | 1.17e-25
Z-14 | Al₂O₃/FEP | 9.1e-05 | 4.3 | 2.1443 | 1.58e+20 | 6.22e-26
Z-15 | TiO₂/Al₂O₃/FEP | 2e-05 | 4.289 | 2.1443 | 1.58e+20 | 1.4e-26

## PDF7_MISSE7_Calculated
Sample ID | ΔM (g) | ρ (g/cm³) | A (cm²) | F (atoms/cm²) | Ey (cm³/atom)
S1 | 0.012 | 1.38 | 5 | 2.5e+20 | 6.96e-24
S2 | 0.025 | 1.42 | 6 | 3e+20 | 9.78e-24
S3 | 0.018 | 1.2 | 4.5 | 2e+20 | 1.67e-23
S4 | 0.03 | 1.35 | 7.5 | 3.2e+20 | 8.63e-24
S5 | 0.015 | 1.25 | 5.5 | 2.8e+20 | 7.82e-24

## PDF6_MISSE_6_Polymers
Sample ID | Material Name | Abbreviation | Trade Name | Density (g/cm³) | Thickness (mils) × # Layers | Total Thickness (mils) | Notes
S1 & N1 | Polytetrafluoroethylene | PTFE | Chemfilm DF-100 | 2.1503 | 5 × 4 | 20 | -
S2 & N2 | Fluorinated ethylene propylene | FEP | Teflon FEP | 2.1443 | 5 × 4 | 20 | -
S3 & N3 | Polyimide (BPDA) | PI | Upilex-S | 1.3866 | 1 × 20 | 20 | -
S4 & N4 | Polyimide | PI | CP1 | 1.4193 | 1 × 20 | 20 | -
S5 & N5 | Polyimide (PMDA) | PI | Kapton CB | 1.417 | 5 × 4 | 20 | -
S6 & N6 | Polyimide (PMDA) | PI | Kapton XC | 1.41 | 5 × 4 | 20 | -
S7 & N7 | Polyimide (PMDA) | PI | Kapton E | 1.42 | 2 × 10 | 20 | -
S8 & N8 | Polyimide (PMDA) | PI | Kapton H | 1.4273 | 5 × 4 | 20 | -
S9 & N9 | Polyethyleneterephthalate | PET | Mylar A | 1.3925 | 5 × 4 | 20 | -
S10 & N10 | Polyethylene | PE | PE (low oxygen) | 0.918 | 2 × 10 | 20 | -
S11 & N11 | DC 93-500 Silicone on Fused Silica | DC 93-500 | DC 93-500 |  | 20 × 1 | 20 | -
N12 | High temperature polyimide resin | PI | PMR-15 | 1.323 | 36 × 1 | 36 | -
N13 | Polyetherimide | PEI | Ultem 1000 | 1.287 | 10 × 2 | 20 | -
N12-S | Polybenzimidazole | PBI | PBI | 1.276 | 4 × 5 | 20 | -
N14-S | Allyl diglycol carbonate | ADC | CR-39; Homalite H-911 | 1.317 | 47 × 1 | 47 | -
N15-S | Polymethyl methacrylate | PMMA | Plexiglas; Lucite | 1.163 | 2 × 10 | 20 | -
W6-5 | Polyimide (PMDA) | PI | Kapton H | 1.4273 | 5 × 3 | 15 | -
W6-10 | Polyimide (PMDA) (no spacers) | PI | Kapton H | 1.4273 | 0.5 × 10* | 15 | -
W6-9 | Polyimide (PMDA) (with 9 Al spacers, 0.014 in. thick) | PI | Kapton H | 1.4273 | 0.5 × 10 with spacers | 10 | Spacer configuration

## PDF6_MISSE_6A_KaptonH_Fluence
MISSE ID | Material | Thickness (mils × Layers) | Density (g/cm³) | Mass Loss (g) | Surface Area (cm²) | Kapton H LEO Ey (cm³/atom) | MISSE 6B Ram Fluence (atoms/cm²) | Fluence Uncertainty (atoms/cm²)
N8 | Kapton H | 5 × 4 | 1.4273 | 0.036615 | 4.333 | 3e-24 | 1.97e+21 | 5.01e+19

## PDF6_MISSE_6_ErosionYield_Resul
MISSE 6 GRC ID | Material | Non-Stressed Mass Loss (g) | Non-Stressed Ey (cm³/atom) | Stressed Mass Loss (g) | Stressed Ey (cm³/atom) | Strain at External Surface | Ratio Stressed/Nonstressed Ey
N1 & S1 | Teflon PTFE | 0.002444 | 1.33e-25 | 0.000824 | 1.01e-25 | 0.0104 | 0.76
N2 & S2 | Teflon FEP | 0.003098 | 1.69e-25 | 0.001144 | 1.41e-25 | 0.0104 | 0.83
N3 & S3 | Upilex-S | 0.019478 | 1.65e-24 | 0.009011 | 1.71e-24 | 0.00208 | 1.04
N4 & S4 | CP1 | 0.026214 | 2.16e-24 | 0.012964 | 2.41e-24 | 0.00208 | 1.11
N5 & S5 | Kapton CB | 0.032691 | 2.7e-24 | 0.01372 | 2.55e-24 | 0.0104 | 0.95
N6 & S6 | Kapton XC | 0.026427 | 2.2e-24 | 0.01155 | 2.16e-24 | 0.0104 | 0.98
N7 & S7 | Kapton E | 0.034299 | 2.83e-24 | 0.015315 | 2.84e-24 | 0.00417 | 1
N8 & S8 | Kapton H | 0.036615 | 3e-24 | 0.015563 | 2.88e-24 | 0.0104 | 0.96
N9 & S9 | Mylar A | 0.038276 | 3.22e-24 | 0.016061 | 3.04e-24 | 0.0104 | 0.94
N10 & S10 | Polyethylene | 0.031727 | 4.05e-24 | 0.014442 | 4.15e-24 | 0.00417 | 1.02

## PDF6_MISSE_6_NonStressed_Erosio
MISSE ID | Material | Thickness (mils) | Layers Flown | Density (g/cm³) | Mass Loss (g) | Surface Area (cm²) | MISSE 6 Ey (cm³/atom)
N11 | DC 93-500 Silicone on Fused Silica | 20 | 1 |  |  | 4.331
N12 | PMR-15 | 36 | 1 | 1.323 | 0.030245 | 4.335 | 2.68e-24
N13 | Polyetherimide (PEI) | 10 | 2 | 1.287 | 0.037049 | 4.33 | 3.37e-24
N12-S | Polybenzimidazole (PBI) | 4 | 5 | 1.276 | 0.049523 | 4.334 | 4.55e-24
N14-S | Allyl diglycol carbonate (ADC) | 47 | 1 | 1.317 | 0.093057 | 4.33 | 8.28e-24
N15-S | Polymethyl methacrylate (PMMA) | 2 | 10 | 1.163 | 0.052134 | 4.314 | 5.28e-24
W6-5 | Kapton H | 5 | 1 | 1.4273 | 0.035514 | 4.364 | 3e-24
W6-10 | Kapton H (no spacers) | 0.5 | 10 | 1.4273 | 0.036512 | 4.371 | 3.08e-24
W6-9 | Kapton H (with spacers) | 0.5 | 10 | 1.4273 | 0.038498 | 4.368 | 3.25e-24

## PDF6_MISSE_6B_KaptonH_Fluence
MISSE ID | Material | Thickness (mils × Layers) | Density (g/cm³) | Mass Loss (g) | Surface Area (cm²) | Kapton H LEO Ey (cm³/atom) | MISSE 6B Ram Fluence (atoms/cm²) | Fluence Uncertainty (atoms/cm²)
W6-5 | Kapton H | 5 × 3 | 1.4273 | 0.035514 | 4.364 | 3e-24 | 1.9e+21 | 4.81e+19

## PDF6_MISSE2_vs_MISSE6_Polymers
Sample ID | Material | MISSE 6A Ey (cm³/atom) | MISSE 2 Ey (cm³/atom) | Ratio MISSE2/MISSE6 | Exposure (yrs) | Fluence (atoms/cm²) | Solar Exposure (ESH)
N1 | PTFE | 1.33e-25 | 1.42e-25 | 1.07 | 1.45 / 3.95 | 1.97E21 / 8.43E21 | 2600 / 6300
N2 | FEP | 1.69e-25 | 2e-25 | 1.18 | - | - | -
N3 | Upilex-S | 1.65e-24 | 9.22e-25 | 0.56 | - | - | -
N4 | CP1 | 2.16e-24 | 1.91e-24 | 0.88 | - | - | -
N5 | Kapton CB | 2.7e-24 |  | - | - | - | -
N6 | Kapton XC | 2.2e-24 |  | - | - | - | -
N7 | Kapton E | 2.83e-24 |  | - | - | - | -
N9 | PET | 3.22e-24 | 3.01e-24 | 0.93 | - | - | -
N10 | PE | 4.05e-24 | >3.74E-24 | >0.92 | - | - | -
N11 | PMR-15 | 2.68e-24 | >3.02E-24 | >1.13 | - | - | -
N13 | PEI | 3.37e-24 | >3.31E-24 | >0.98 | - | - | -
N12-S | PBI | 4.55e-24 | >2.21E-24 | >0.49 | - | - | -
N14-S | ADC | 8.28e-24 | >6.80E-24 | >0.82 | - | - | -
N15-S | PMMA | 5.28e-24 | >5.60E-24 | >1.06 | - | - | -

## PDF6_MISSE2_vs_MISSE6_Compariso
Mission | AO Fluence (atoms/cm²) | Solar Exposure (ESH) | Ey for Upilex-S | Ey for CP1 | Reference
MISSE 3 (E21 Wake) | 2.04e+21 | 650–790 (720) | 2.61e-24 | 2.71e-24 | 18
MISSE 4 (E22 Ram) | 2.15e+21 | 1200–1600 (1400) | 1.71e-24 | 2.26e-24 | 18
MISSE 6A (W2 Ram) | 1.97e+21 | 2600 | 1.65e-24 | 2.16e-24 | -
MISSE 2 (E6 Ram) | 8.51e+21 | 6000 | 9.76e-25 | 1.91e-24 | 19
MISSE 2 (E5 Ram) | 8.43e+21 | 6300 | 9.22e-25 | 1.91e-24 | 5

## PDF6_FEP_Missions_LDEF_HST
Material | Mission | Duration (yrs) | Solar Exposure (ESH) | AO Fluence (atoms/cm²) | AO Exposure | Ey (cm³/atom) | Reference
5 mil Ag-FEP | MISSE 4 | 1.04 | 1400 | 2.15e+21 | Ram | 1.28e-25 | 18
5 mil FEP | MISSE 6A | 1.45 | 2600 | 1.97e+21 | Ram | 1.69e-25 | -
5 mil Al-FEP | MISSE 2 E6 | 3.95 | 6100 | 8.51e+21 | Ram | 2.11e-25 | 18
5 mil FEP | MISSE 2 E5 | 3.95 | 6300 | 8.43e+21 | Ram | 2e-25 | 5
5 mil Ag-FEP | LDEF Ag-FEP | 5.8 | 11155 | 8.99e+21 | Ram | 3.37e-25 | 20
5 mil Al-FEP | HST SM2 | 6.8 | 33638 | 3.2e+20 | Sweeping AO | 3.1e-24 | 19

## PDF6_Processed_Data
Material | Exposure_Time (days) | Property | Initial_Value | Final_Value | % Change | Survival_Score | Source_Sheet
Polymer A | 365 | Strength | 100 | 72 | -0.28 | 0.72 | MISSE1
Alloy B | 730 | Reflectance | 0.85 | 0.64 | -0.247 | 0.75 | ESA_UV

## PDF1_Mission_Summary
MISSE PEC | Launch Mission | Date Placed Outside ISS | Location on ISS | Tray Orientation | Retrieval Mission | Date Retrieved | LEO Exposure Duration (years)
1 and 2 | STS-105 | 8/16/2001 | PEC 1: HPGT / PEC 2: Quest Airlock | Ram and Wake | STS-114 | 7/30/2005 | 3.95
3 and 4 | STS-121 | 2006-03-08 | PEC 3: HPGT / PEC 4: Quest Airlock | Ram and Wake | STS-118 | 8/18/2007 | 1.04
5 | STS-114 | 2005-03-08 | Aft P6 Trunion Pin Handrail | Zenith and Nadir | STS-115 | 9/15/2006 | 1.12
6A and 6B | STS-123 | 3/22/2008 | Columbus Laboratory | Ram and Wake | STS-128 | 2009-01-09 | 1.45
7A and 7B | STS-129 | 11/23/2009 | EXPRESS Logistics Carrier 2 (S3 Truss) | 7A: Zenith/Nadir, 7B: Ram/Wake | STS-134 | 5/20/2011 | 1.49
8 and ORMatE-III | STS-134 / STS-135 | 5/20/2011 / 7/12/2011 | EXPRESS Logistics Carrier 2 (S3 Truss) | 8: Zenith/Nadir, ORMatE-III: Ram/Wake | SpaceX-3 Dragon | 2013-09-07 | 2.14 / 2.00

## PDF1_Fluence_Data
Glenn Experiment | MISSE Mission | MISSE PEC | Ram AO Fluence (atoms/cm2) | Ram Solar Exposure (ESH) | Number of Ram Ey Samples | Reference
PEACE Polymers | 1 and 2 | 2 | 8.43e+21 | 6300 | 41 (2) | 2, 18
PFTC + Gossamer Materials | 2 | - | 8.51e+21 | 5,300–6,200 | 4 | 27
PFTC + Gossamer Materials | 3 and 4 | 4 | 2.15e+21 | 1,200–1,600 | 7 (1) | 28
Stressed Polymers Exp. | 6A and 6B | 6A | 1.97e+21 | 2600 | 24 (2) | 19
Polymers Exp. | 7A and 7B | 7B | 4.22e+21 | 2400 | 30 (1) | 20, 21, 29
Polymers Exp. | 8 | ORMatE-III | 4.62e+21 | 3200 | 7 (1) | 22

## PDF1_Erosion_Yields
Mission | Material (5 mil) | Flight Orientation | Mission Duration (yrs) | Solar Exposure (ESH) | AO Fluence (atoms/cm2) | Ey (cm3/atom) | Reference
MISSE 4 | Ag-FEP | Ram | 1.04 | 1400 | 2.15e+21 | 1.28e-25 | 27
MISSE 7 | Al-FEP | Ram | 1.5 | 2400 | 4.22e+21 | 1.81e-25 | 20, 21
MISSE 6 | FEP | Ram | 1.45 | 2600 | 1.97e+21 | 1.69e-25 | 19
MISSE 8 | Al-FEP | Ram | 2 | 3200 | 4.62e+21 | 2.39e-25 | 22
MISSE 2 (E6) | Al-FEP | Ram | 3.95 | 6100 | 8.51e+21 | 2.11e-25 | 27
MISSE 2 (E5) | FEP | Ram | 3.95 | 6300 | 8.43e+21 | 2e-25 | 18
LDEF (Row 9) | Ag-FEP | Ram | 5.8 | 11160 | 8.99e+21 | 3.37e-25 | 37
HST SM4 (Bay 5) | Al-FEP | Solar grazing | 19 | 24300 | 4.65e+20 | 1.27e-24 | 36
HST SM2 | Al-FEP | Sweeping AO | 6.8 | 33640 | 3.2e+20 | 3.1e-24 | 38
HST SM4 (Bay 8) | Al-FEP | Sun facing | 19 | 89300 | 4.28e+20 | 1.17e-23 | 36

## PDF1_Calculated_Ey
Sample ID | ΔM (g) | ρ (g/cm³) | A (cm²) | F (atoms/cm²) | Calculated Ey (cm³/atom)
Dummy_1 | 0.025 | 1.42 | 4.33 | 1.97e+21
Dummy_2 | 0.03 | 1.35 | 4.5 | 2.15e+21

## PDF3_Preflight_Absorptance
Material | Pre-flight αs | Reference used
SSM | 0.084 | PSBN
SSM RSF | 0.115 | SSM
SSM Y100 | 0.15 | SSM
SSM SG121 | 0.189 | SSM
ITO/Kapton | 0.335 | PCBE
ITO/Kapton RSR | 0.237 | ITO/Kapton
ITO/Kapton MAPATOX | 0.361 | ITO/Kapton
ITO/Kapton Upilex | 0.387 | ITO/Kapton
Keronite | 0.844 | Black Body 1
Black Body 1 | 0.991 | Keronite
Black Body 2 | 0.991 | Keronite
Plasmocer | 0.958 | Keronite

## PDF3_SOLSPEC_Evolution
Item | SOLSPEC-ATLAS | SOLSPEC-SOLAR
Spectrometer | 3 | 3
Spectral range (nm) | 210-2400 | 165-3080
UV spectral range / bandwidth | 210-370/1.2/0.4 | 165-370/1.2
Visible spectral range / bandwidth | 350-880/1.4/1. | 285-910/1.6
IR spectral range / bandwidth | 800-2400/20./4. | 650-3080/8.
D2 lamps | 2 from Hanau | 2 from Cathodeon (SUSIM)
Tungsten ribbon lamps | 2 from Hanau | 4 from Jelosil (WINDII)
Hollow cathode lamp gas | He | Ar
Sun position sensor | no | yes
Protective quartz plates | no | 2 per spectrometer
BB calibration | LSW | PTB
D2 and FEL calibration lamps | NIST | PTB and NIST
IR detection | 2 gains | 3 gains
Electronics and software | - | Fully redesigned
Mass (kg) | 32 | 27
Time to record a full spectrum | 11 minutes | 11 minutes
Accuracy | 0.03 | 1-2%

## PDF3_SolACES_Characteristics
Parameter | Value
Instrument mass, size | 23 kg, 25 cm x 29 cm x 60 cm
Electrical power consumption | < 25 W (average), 60 W (max)
Data rate | ~ 1 kbit/s
Spectral range | 17 - 220 nm (EUV/UV)
Spectral resolution | 0.5 - 2 nm
Radiometric accuracy | < 3%

## PDF2_MISSE2_ErosionYield
Material | Polymer abbreviation | LEO MISSE 2 Erosion Yield (cm³/atom)
Acrylonitrile butadiene styrene | ABS | 1.09e-24
Cellulose acetate | CA | 5.05e-24
Poly-(p-phenylene terephthalamide) | PPDT (Kevlar) | 6.28e-25
Polyethylene | PE | >3.74E-24
Polyvinyl fluoride | PVF (clear Tedlar) | 3.19e-24
Crystalline PVF with white pigment | PVF (white Tedlar) | 1.01e-25
Polyoxymethylene; acetal; polyformaldehyde | POM (Delrin) | 9.14e-24
Polyacrylonitrile | PAN | 1.41e-24
Allyl diglycol carbonate | ADC (CR-39) | >6.80E-24
Polystyrene | PS | 3.74e-24
Polymethyl methacrylate | PMMA | >5.60E-24
Polyethylene oxide | PEO | 1.93e-24
Poly(p-phenylene-2,6-benzobisoxazole) | PBO (Zylon) | 1.36e-24
Epoxide or epoxy | EP | 4.21e-24
Polypropylene | PP | 2.68e-24
Polybutylene terephthalate | PBT | 9.11e-25
Polysulphone | PSU | 2.94e-24
Polyurethane | PU | 1.56e-24
Polyphenylene isophthalate | PPPA (Nomex) | 1.41e-24
Pyrolytic graphite | PG | 4.15e-25
Polyetherimide | PEI | >3.31E-24
Polyamide 6 (nylon 6) | PA 6 | 3.51e-24
Polyamide 66 (nylon 66) | PA 66 | 1.8e-24
Polyimide | PI (CP1) | 1.91e-24
Polyimide (PMDA) | PI (Kapton H) | 3e-24
Polyimide (PMDA) | PI (Kapton HN) | 2.81e-24
Polyimide (BPDA) | PI (Upilex-S or US) | 9.22e-24
High temperature polyimide resin | PI (PMR-15) | >3.02E-24
Polybenzimidazole | PBI | >2.21E-24
Polycarbonate | PC | 4.29e-24
Polyetheretherketone | PEEK | 2.99e-24
Polyethylene terephthalate | PET (Mylar) | 3.01e-24
Chlorotrifluoroethylene | CTFE (Kel-f) | 8.31e-25
Ethylene-chlorotrifluoroethylene | ECTFE (Halar) | 1.79e-24
Tetrafluoroethylene-ethylene copolymer | ETFE (Tefzel) | 9.61e-25
Fluorinated ethylene propylene | FEP | 2e-25
Polytetrafluoroethylene | PTFE | 1.42e-25
Perfluoroalkoxy copolymer resin | PFA | 1.73e-25
Amorphous Fluoropolymer | AF | 1.98e-25
Polyvinylidene fluoride | PVDF (Kynar) | 1.29e-24

## PDF2_Ash_Content
Mass fraction of ash in epoxy | Mass fraction of fumed silica added | Total mass fraction ash | Ratio of AO erosion yield relative to neat polymer
0.0453 | 0 | 0.0453 | 0.912
0.0453 | 0.0837 | 0.1252 | 0.758
0.0453 | 0.1662 | 0.2039 | 0.758
0.0453 | 0.3336 | 0.3638 | 0.33
0.0453 | 0.4167 | 0.4431 | 0.214
0.0453 | 0.4998 | 0.5225 | 0.12

## PDF2_Density_Ash
Material | Polymer abbreviation | Density (g/cm³) | Mass fraction ash (A)
Acrylonitrile butadiene styrene | ABS | 1.05 | 0.0458
Cellulose acetate | CA | 1.2911 | 0.00283
Poly-(p-phenylene terephthalamide) | PPDT (Kevlar) | 1.4422 | 0.00372
Polyethylene | PE | 0.918 | 0.0203
Polyvinyl fluoride | PVF (Clear Tedlar) | 1.3792 | 0.00285
Crystalline PVF with white pigment | PVF (White Tedlar) | 1.6241 | 0.295
Polyoxymethylene (Delrin) | POM | 1.3984 | 0.00902
Polyacrylonitrile | PAN | 1.1435 | 0.00184
Allyl diglycol carbonate | ADC (CR-39) | 1.3173 | 0.00265
Polystyrene | PS | 1.0503 | 0.00042
Polymethyl methacrylate | PMMA | 1.1628 | 0.00028
Polyethylene oxide | PEO | 1.147 | 0.00112
Poly(p-phenylene-2,6-benzobisoxazole) | PBO (Zylon) | 1.3976 | 0.0109
Epoxide or epoxy | EP | 1.115 | 0.0304
Polypropylene | PP | 0.9065 | 0.00184
Polybutylene terephthalate | PBT | 1.3318 | 0.0629
Polysulphone | PSU | 1.2199 | 0.00348
Polyurethane | PU | 1.2345 | 0.00664
Polyphenylene isophthalate | PPPA (Nomex) | 0.72 | 0.0476
Pyrolytic graphite | PG | 2.22 | 0.00154
Polyetherimide | PEI | 1.2873 | 0.00105
Polyamide 6 | PA 6 | 1.1233 | 0.00388
Polyamide 66 | PA 66 | 1.2252 | 0.00459
Polyimide | PI (CP1) | 1.4193 | 0.00171
Polyimide (Kapton H) | PI (PMDA) | 1.4273 | 0.00284
Polyimide (Kapton HN) | PI (PMDA) | 1.4345 | 0.00441
Polyimide (Upilex-S) | PI (BPDA) | 1.3866 | 0.00164
High temp. polyimide resin | PI (PMR-15) | 1.3232 | 0.000531
Polybenzimidazole | PBI | 1.2758 | 0.000927
Polycarbonate | PC | 1.1231 | 0.000992
Polyetheretherketone | PEEK | 1.2259 | 0.00177
Polyethylene terephthalate | PET (Mylar) | 1.3925 | 0.00826
Chlorotrifluoroethylene | CTFE (Kel-f) | 2.1327 | 0.00204
Ethylene-chlorotrifluoroethylene | ECTFE (Halar) | 1.6761 | 0.000655
ETFE (Tefzel) | ETFE | 1.7397 | 0.00123
Fluorinated ethylene propylene | FEP | 2.1443 | 0.00534
Polytetrafluoroethylene | PTFE | 2.1503 | 0.0427
Perfluoroalkoxy resin | PFA | 2.1383 | 0.000298
Amorphous fluoropolymer | AF | 2.1463 | 0.0362
Polyvinylidene fluoride | PVDF (Kynar) | 1.7623 | 0.0358

## PDF2_Coefficients
Symbol | Definition | Value
C₀ | Proportionality constant | 3.02E+30 cm³/atom
CsO/t | Constant for single bonded O atoms | –0.94
CaO/t | Constant for double bonded O atoms | –3.59
CN/t | Constant for N atoms | 4.42
CS/t | Constant for S atoms | –22.0
CCl/t | Constant for Cl atoms | –8.60
CF/t | Constant for F atoms | –1.54
CΣ/r | Ratio of sum of atomic volumes to repeat unit volume | –2.86
CS/C | Ratio S/C | 3.9
CP | Constant for polymer density | 4.87
CO/C | Ratio O/C | 0.395
CF/C | Ratio F/C | –1.70
CH/C | Ratio H/C | 0.053
CN/C | Ratio N/C | –5.02
CCl/C | Ratio Cl/C | 1.48
K | Erosion yield ash attenuation constant | 8.30 (for fluence 8.43E+21 atoms/cm²)

## PDF2_Predicted_vs_Measured
Material | Polymer abbreviation | Predicted Ey (cm³/atom) | Measured Ey MISSE2 (cm³/atom)
Acrylonitrile butadiene styrene | ABS | 2.12e-24 | 1.09e-24
Cellulose acetate | CA | 5.63e-24 | 5.05e-24
PPDT (Kevlar) | PPD-T | 1.92e-24 | 6.28e-25
Polyethylene | PE | 3.04e-24 | 3.74e-24
Polyvinyl fluoride (clear) | PVF | 2.94e-24 | 3.19e-24
Polyvinyl fluoride (white) | PVF | 9.39e-26 | 1.01e-25
Polyoxymethylene (Delrin) | POM | 9.03e-24 | 9.14e-24
Polyacrylonitrile | PAN | 1.42e-24 | 1.41e-24
Allyl diglycol carbonate | ADC | 5.83e-24 | 6.8e-24
Polystyrene | PS | 3.43e-24 | 3.74e-24
Polymethyl methacrylate | PMMA | 6.17e-24 | 5.6e-24
Polyethylene oxide | PEO | 7.02e-24 | 1.93e-24
PBO (Zylon) | PBO | 1.91e-24 | 1.36e-24
Epoxy | EP | 3.24e-24 | 4.21e-24
Polypropylene | PP | 3.58e-24 | 2.68e-24
Polybutylene terephthalate | PBT | 2.31e-24 | 9.11e-25
Polysulphone | PSU | 2.95e-24 | 2.94e-24
Polyurethane | PU | 1.73e-24 | 1.56e-24
Nomex | PPPA | 1.84e-24 | 1.41e-24
Pyrolytic graphite | PG | 9.41e-25 | 4.15e-25
Polyetherimide | PEI | 2.66e-24 | 3.31e-24
Polyamide 6 | PA 6 | 2.4e-24 | 3.51e-24
Polyamide 66 | PA 66 | 2.28e-24 | 1.8e-24
PI (CP1) | PI | 2.02e-24 | 1.91e-24
PI (Kapton HN) | PI | 1.91e-24 | 2.81e-24
PI (Upilex-S) | PI | 1.83e-24 | 9.22e-25
PI (Kapton H) | PI | 1.93e-24 | 3e-24
PI (PMR-15) | PI | 2.33e-24 | 3.02e-24
Polybenzimidazole | PBI | 1.83e-24 | 2.21e-24
Polycarbonate | PC | 3.94e-24 | 4.29e-24
PEEK | PEEK | 3.03e-24 | 2.99e-24
PET (Mylar) | PET | 3.44e-24 | 3.01e-24
CTFE (Kel-f) | CTFE | 6.03e-25 | 8.31e-25
ECTFE (Halar) | ECTFE | 1.94e-24 | 1.79e-24
ETFE (Tefzel) | ETFE | 1.26e-24 | 9.61e-25
FEP | FEP | 9.82e-26 | 2e-25
PTFE | PTFE | 7.09e-26 | 1.42e-25
PVDF (Kynar) | PVDF | 1.26e-24 | 1.29e-25
PFA | PFA | 7.54e-26 | 1.73e-25
Amorphous fluoropolymer | AF | 1.38e-25 | 1.98e-25

## PDF5_Table1_Polymers_List
MISSE_Serial | Material_Name | Abbrev | Trade_Names
2-E5-6 | Acrylonitrile butadiene styrene | ABS | Cycolac
2-E5-7 | Cellulose acetate | CA | Clarifoil; Tenite Acetate; Dexel
2-E5-8 | Poly-(p-phenylene terephthalamide) | PPD-T | Kevlar 29 fabric
2-E5-9 | Polyethylene | PE
2-E5-10 | Polyvinyl fluoride | PVF | Tedlar TTR10SG3
2-E5-11 | Crystalline polyvinylfluoride w/white pigment | PVF | White Tedlar TW10B53
2-E5-12 | Polyoxymethylene; acetal; polyformaldehyde | POM | Delrin (Natural)
2-E5-13 | Polyacrylonitrile | PAN | Barex 210
2-E5-14 | Allyl diglycol carbonate | ADC | CR-39, Homalite H-911
2-E5-15 | Polystyrene | PS | Trycite 1000/Trycite Dew
2-E5-16 | Polymethyl methacrylate | PMMA | Plexiglas; Lucite; Acrylite (Impact Mod.)
2-E5-17 | Polyethylene oxide | PEO | Alkox E-30
2-E5-18 | Poly(p-phenylene-2 6-benzobisoxazole) | PBO | Balanced Biaxially Film
2-E5-19 | Epoxide or epoxy | EP | Hysol EA956
2-E5-20 | Polypropylene | PP | Type C28
2-E5-21 | Polybutylene terephthalate | PBT | GE Valox 357
2-E5-22 | Polysulphone | PSU | Thermolux P1700-NT11; Udel P-1700
2-E5-23 | Polyurethane | PU | Dureflex PS 8010
2-E5-24 | Polyphenylene isophthalate | PPPA | Nomex Aramid Paper Type 410
2-E5-25 | Graphite | PG | Pyrolytic Graphite
2-E5-26 | Polyetherimide | PEI | Ultem 1000
2-E5-27 | Polyamide 6 or nylon 6 | PA 6 | Akulon K; Ultramid B
2-E5-28 | Polyamide 66 or nylon 66 | PA 66 | Maranyl A; Zytel
2-E5-29 | Polyimide | PI | LaRC CP1 (CP1-300)
2-E5-30 | Polyimide (PMDA) | PI | Kapton H
2-E5-31 | Polyimide (PMDA) | PI | Kapton HN
2-E5-32 | Polyimide (BPDA) | PI | Upilex-S
2-E5-33 | Polyimide (PMDA) | PI | Kapton H
2-E5-34 | High temperature polyimide resin | PI | PMR-15
2-E5-35 | Polybenzimidazole | PBI | Celazole PBI
2-E5-36 | Polycarbonate | PC | PEEREX 61 (P61)
2-E5-37 | Polyetheretherkeyone | PEEK | Victrex PEEK 450
2-E5-38 | Polyethylene terephthalate | PET | Mylar A/200
2-E5-39 | Chlorotrifluoroethylene | CTFE | Neoflon CTFE M-300; Kel-F
2-E5-40 | Halar ethylene-chlorotrifluoroethylene | ECTFE | Halar
2-E5-41 | Tetrafluoroethylene-ethylene copolymer | ETFE | Tefzel ZM
2-E5-42 | Fluorinated ethylene propylene | FEP | Teflon FEP (round robin)
2-E5-43 | Polytetrafluoroethylene | PTFE | Chemfilm DF 100
2-E5-44 | Perfluoroalkoxy copolymer resin | PFA | Teflon PFA CLP (200 CLP)
2-E5-45 | Amorphous Fluoropolymer | AF | Teflon AF 1601
2-E5-46 | Polyvinylidene fluoride | PVDF | Kynar 740

## PDF5_Table2_Heat_Treated
MISSE_Serial | Material_Name | Abbrev_Trade_Name | Max_Operating_Temp_C | Vacuum_Heat_Treatment | Heat_Treated
2-E5-6 | Acrylonitrile butadiene styrene | ABS/Cycolac | 105 | 24 hr @ 90 °C | TRUE
2-E5-7 | Cellulose acetate | CA/Clarifoil | 230-245 | 68.75 hr @ 128 °C | TRUE
2-E5-8 | Poly-(p-phenylene terephthalamide) fabric in Al foil | PPD-T/Kevlar fabric | 149-177 | 24 hr @ 128 °C | TRUE
2-E5-10 | Polyvinyl fluoride | PVF/Tedlar | 107 | 36 hr @ 100 °C | TRUE
2-E5-13 | Polyacrylonitrile | PAN/Barex | 200-210 | 24.25 hr @ 126 °C | TRUE
2-E5-17 | Polyethylene oxide | PEO/Alkox | 65 | 24 hr @ 60 °C | TRUE
2-E5-24 | Polyphenylene isophthalate | PPPA/Nomex paper | 220 | 24 hr @ 125 °C | TRUE
2-E5-27 | Polyamide 6 | PA 6/Akulon | 98 | 24 hr @ 90 °C | TRUE
2-E5-28 | Polyamide 66 | PA 66/Maranyl | 120 | 24 hr @ 90 °C | TRUE
2-E5-35 | Polybenzimidazole | PBI/Celazole | 343 | 24 hr @ 125 °C | TRUE

## PDF5_Table3_KaptonH_Calib
Method | KaptonH_2E5_30_MassLoss_g | KaptonH_2E5_30_AO_Fluence_atoms_cm2 | KaptonH_2E5_33_MassLoss_g | KaptonH_2E5_33_AO_Fluence_atoms_cm2 | Average_AO_Fluence_atoms_cm2
Ave. of 1st 3 readings | 0.124785 | 8.425e+21 | 0.129219 | 8.436e+21 | 8.43e+21
Back extrapolation to time zero | 0.124579 | 8.411e+21 | 0.128811 | 8.409e+21 | 8.41e+21

## PDF5_Table4_ErosionYield
MISSE_Serial | Material_Name | Abbrev | Mass_Loss_g | Density_g_cm3 | Area_cm2 | Erosion_Yield_cm3_atom | EY_Qualifier | EY_Value_str | Erosion_Yield_Value | Thickness_Loss_um
2-E5-6 | Acrylonitrile butadiene styrene | ABS | 0.033861 | 1.05 | 3.4944 | 1.09E-24 |  | 1.09e-24 | 1.09e-24 | 92.28643
2-E5-7 | Cellulose acetate | CA | 0.191482 | 1.2911 | 3.4831 | 5.05E-24 |  | 5.05e-24 | 5.05e-24 | 425.7965
2-E5-8 | Poly-(p-phenylene terephthalamide) | PPD-T (Kevlar) | 0.02679 | 1.4422 | 3.5099 | 6.28E-25 |  | 6.28e-25 | 6.28e-25 | 52.92398
2-E5-9 | Polyethylene | PE | 0.10276 | 0.918 | 3.5489 | > 3.74E-24 | > | 3.74e-24 | 3.74e-24 | 315.4189
2-E5-10 | Polyvinyl fluoride | PVF (Tedlar) | 0.132537 | 1.3792 | 3.5737 | 3.19E-24 |  | 3.19e-24 | 3.19e-24 | 268.9006
2-E5-11 | Crystalline polyvinylfluoride w/white pigment | PVF (White Tedlar) | 0.004714 | 1.6241 | 3.4176 | 1.01E-25 |  | 1.01e-25 | 1.01e-25 | 8.492892
2-E5-12 | Polyoxymethylene (acetal, polyformaldehyde) | POM (Delrin) | 0.378378 | 1.3984 | 3.5119 | 9.14E-24 |  | 9.14e-24 | 9.14e-24 | 770.4639
2-E5-13 | Polyacrylonitrile | PAN | 0.047281 | 1.1435 | 3.4768 | 1.41E-24 |  | 1.41e-24 | 1.41e-24 | 118.9243
2-E5-14 | Allyl diglycol carbonate | ADC (CR-39) | 0.267295 | 1.3173 | 3.5392 | > 6.80E-24 | > | 6.8e-24 | 6.8e-24 | 573.3252
2-E5-15 | Polystyrene | PS | 0.115947 | 1.0503 | 3.5043 | 3.74E-24 |  | 3.74e-24 | 3.74e-24 | 315.0249
2-E5-16 | Polymethyl methacrylate | PMMA | 0.194588 | 1.1628 | 3.5456 | > 5.60E-24 | > | 5.6e-24 | 5.6e-24 | 471.9775
2-E5-17 | Polyethylene oxide | PEO | 0.066395 | 1.147 | 3.5591 | 1.93E-24 |  | 1.93e-24 | 1.93e-24 | 162.6416
2-E5-18 | Poly(p-phenylene-2 6-benzobisoxazole) | PBO (Zylon) | 0.056778 | 1.3976 | 3.5526 | 1.36E-24 |  | 1.36e-24 | 1.36e-24 | 114.3539
2-E5-19 | Epoxide or epoxy | EP | 0.14072 | 1.115 | 3.5576 | 4.21E-24 |  | 4.21e-24 | 4.21e-24 | 354.7512
2-E5-20 | Polypropylene | PP | 0.072357 | 0.9065 | 3.5336 | 2.68E-24 |  | 2.68e-24 | 2.68e-24 | 225.8891
2-E5-21 | Polybutylene terephthalate | PBT | 0.036429 | 1.3318 | 3.5619 | 9.11E-25 |  | 9.11e-25 | 9.11e-25 | 76.79386
2-E5-22 | Polysulphone | PSU | 0.105948 | 1.2199 | 3.501 | 2.94E-24 |  | 2.94e-24 | 2.94e-24 | 248.0712
2-E5-23 | Polyurethane | PU | 0.057227 | 1.2345 | 3.5182 | 1.56E-24 |  | 1.56e-24 | 1.56e-24 | 131.7618
2-E5-24 | Polyphenylene isophthalate | PPPA (Nomex) | 0.030549 | 0.72 | 3.5626 | 1.41E-24 |  | 1.41e-24 | 1.41e-24 | 119.0961
2-E5-25 | Graphite | PG | 0.02773 | 2.22 | 3.5703 | 4.15E-25 |  | 4.15e-25 | 4.15e-25 | 34.98583
2-E5-26 | Polyetherimide | PEI | 0.126853 | 1.2873 | 3.5352 | > 3.31E-24 | > | 3.31e-24 | 3.31e-24 | 278.7449
2-E5-27 | Polyamide 6 | PA 6 | 0.118376 | 1.1233 | 3.5646 | 3.51E-24 |  | 3.51e-24 | 3.51e-24 | 295.6359
2-E5-28 | Polyamide 66 | PA 66 | 0.065562 | 1.2252 | 3.5249 | 1.80E-24 |  | 1.8e-24 | 1.8e-24 | 151.8093
2-E5-29 | Polyimide (CP1) | PI | 0.080648 | 1.4193 | 3.5316 | 1.91E-24 |  | 1.91e-24 | 1.91e-24 | 160.897
2-E5-30 | Polyimide (PMDA) | PI (Kapton H) | 0.12478 | 1.4273 | 3.459 | 3.00E-24 |  | 3e-24 | 3e-24 | 252.743
2-E5-31 | Polyimide (PMDA) | PI (Kapton HN) | 0.121315 | 1.4345 | 3.5676 | 2.81E-24 |  | 2.81e-24 | 2.81e-24 | 237.0488
2-E5-32 | Polyimide (BPDA) | PI (Upilex-S) | 0.038127 | 1.3866 | 3.5382 | 9.22E-25 |  | 9.22e-25 | 9.22e-25 | 77.71396
2-E5-33 | Polyimide (PMDA) | PI (Kapton H) | 0.12925 | 1.4273 | 3.5773 | 3.00E-24 |  | 3e-24 | 3e-24 | 253.1395
2-E5-34 | High temperature polyimide resin | PI (PMR-15) | 0.118887 | 1.3232 | 3.5256 | > 3.02E-24 | > | 3.02e-24 | 3.02e-24 | 254.8448
2-E5-35 | Polybenzimidazole | PBI | 0.082708 | 1.2758 | 3.4762 | > 2.21E-24 | > | 2.21e-24 | 2.21e-24 | 186.492
2-E5-36 | Polycarbonate | PC | 0.142287 | 1.1231 | 3.501 | 4.29E-24 |  | 4.29e-24 | 4.29e-24 | 361.8718
2-E5-37 | Polyetheretherkeyone | PEEK | 0.107764 | 1.2259 | 3.4821 | 2.99E-24 |  | 2.99e-24 | 2.99e-24 | 252.4512
2-E5-38 | Polyethylene terephthalate | PET (Mylar) | 0.125187 | 1.3925 | 3.5432 | 3.01E-24 |  | 3.01e-24 | 3.01e-24 | 253.728
2-E5-39 | Chlorotrifluoroethylene | CTFE (Kel-F) | 0.052949 | 2.1327 | 3.5452 | 8.31E-25 |  | 8.31e-25 | 8.31e-25 | 70.0305
2-E5-40 | Halar ethylene-chlorotrifluoroethylene | ECTFE (Halar) | 0.088869 | 1.6761 | 3.5103 | 1.79E-24 |  | 1.79e-24 | 1.79e-24 | 151.0449
2-E5-41 | Tetrafluoroethylene-ethylene copolymer | ETFE (Tefzel) | 0.049108 | 1.7397 | 3.4854 | 9.61E-25 |  | 9.61e-25 | 9.61e-25 | 80.98885
2-E5-42 | Fluorinated ethylene propylene | FEP | 0.012479 | 2.1443 | 3.4468 | 2.00E-25 |  | 2e-25 | 2e-25 | 16.88411
2-E5-43 | Polytetrafluoroethylene | PTFE | 0.008938 | 2.1503 | 3.4841 | 1.42E-25 |  | 1.42e-25 | 1.42e-25 | 11.93028
2-E5-44 | Perfluoroalkoxy copolymer resin | PFA | 0.010785 | 2.1383 | 3.457 | 1.73E-25 |  | 1.73e-25 | 1.73e-25 | 14.58989
2-E5-45 | Amorphous Fluoropolymer | AF | 0.012352 | 2.1463 | 3.4544 | 1.98E-25 |  | 1.98e-25 | 1.98e-25 | 16.65997
2-E5-46 | Polyvinylidene fluoride | PVDF (Kynar) | 0.06686 | 1.7623 | 3.4993 | 1.29E-24 |  | 1.29e-24 | 1.29e-24 | 108.419

## PDF5_00_Master_Samples
MISSE_Serial | Material_Name | Abbrev | Trade_Names | Heat_Treated | Vacuum_Heat_Treatment | Max_Operating_Temp_C | Density_g_cm3 | Area_cm2 | Mass_Loss_g | Thickness_Loss_um | Erosion_Yield_cm3_atom | EY_Qualifier | Erosion_Yield_Value | AO_Fluence_Avg_atoms_cm2_from_KaptonH | AO_Fluence_Methods_in_Table3 | Data_Source
2-E5-6 | Acrylonitrile butadiene styrene | ABS | Cycolac | 1 | 24 hr @ 90 °C | 105 | 1.05 | 3.4944 | 0.033861 | 92.28643 | 1.09E-24 |  | 1.09e-24 | 8.42e+21 | Avg of 'Ave. of 1st 3' and 'Back extrapolation' (Kapton H) | NASA MISSE-2 PEACE
2-E5-7 | Cellulose acetate | CA | Clarifoil; Tenite Acetate; Dexel | 1 | 68.75 hr @ 128 °C | 230-245 | 1.2911 | 3.4831 | 0.191482 | 425.7965 | 5.05E-24 |  | 5.05e-24 | 8.42e+21 | Avg of 'Ave. of 1st 3' and 'Back extrapolation' (Kapton H) | NASA MISSE-2 PEACE
2-E5-8 | Poly-(p-phenylene terephthalamide) | PPD-T | Kevlar 29 fabric | 1 | 24 hr @ 128 °C | 149-177 | 1.4422 | 3.5099 | 0.02679 | 52.92398 | 6.28E-25 |  | 6.28e-25 | 8.42e+21 | Avg of 'Ave. of 1st 3' and 'Back extrapolation' (Kapton H) | NASA MISSE-2 PEACE
2-E5-9 | Polyethylene | PE |  |  |  |  | 0.918 | 3.5489 | 0.10276 | 315.4189 | > 3.74E-24 | > | 3.74e-24 | 8.42e+21 | Avg of 'Ave. of 1st 3' and 'Back extrapolation' (Kapton H) | NASA MISSE-2 PEACE
2-E5-10 | Polyvinyl fluoride | PVF | Tedlar TTR10SG3 | 1 | 36 hr @ 100 °C | 107 | 1.3792 | 3.5737 | 0.132537 | 268.9006 | 3.19E-24 |  | 3.19e-24 | 8.42e+21 | Avg of 'Ave. of 1st 3' and 'Back extrapolation' (Kapton H) | NASA MISSE-2 PEACE
2-E5-11 | Crystalline polyvinylfluoride w/white pigment | PVF | White Tedlar TW10B53 |  |  |  | 1.6241 | 3.4176 | 0.004714 | 8.492892 | 1.01E-25 |  | 1.01e-25 | 8.42e+21 | Avg of 'Ave. of 1st 3' and 'Back extrapolation' (Kapton H) | NASA MISSE-2 PEACE
2-E5-12 | Polyoxymethylene; acetal; polyformaldehyde | POM | Delrin (Natural) |  |  |  | 1.3984 | 3.5119 | 0.378378 | 770.4639 | 9.14E-24 |  | 9.14e-24 | 8.42e+21 | Avg of 'Ave. of 1st 3' and 'Back extrapolation' (Kapton H) | NASA MISSE-2 PEACE
2-E5-13 | Polyacrylonitrile | PAN | Barex 210 | 1 | 24.25 hr @ 126 °C | 200-210 | 1.1435 | 3.4768 | 0.047281 | 118.9243 | 1.41E-24 |  | 1.41e-24 | 8.42e+21 | Avg of 'Ave. of 1st 3' and 'Back extrapolation' (Kapton H) | NASA MISSE-2 PEACE
2-E5-14 | Allyl diglycol carbonate | ADC | CR-39, Homalite H-911 |  |  |  | 1.3173 | 3.5392 | 0.267295 | 573.3252 | > 6.80E-24 | > | 6.8e-24 | 8.42e+21 | Avg of 'Ave. of 1st 3' and 'Back extrapolation' (Kapton H) | NASA MISSE-2 PEACE
2-E5-15 | Polystyrene | PS | Trycite 1000/Trycite Dew |  |  |  | 1.0503 | 3.5043 | 0.115947 | 315.0249 | 3.74E-24 |  | 3.74e-24 | 8.42e+21 | Avg of 'Ave. of 1st 3' and 'Back extrapolation' (Kapton H) | NASA MISSE-2 PEACE
2-E5-16 | Polymethyl methacrylate | PMMA | Plexiglas; Lucite; Acrylite (Impact Mod.) |  |  |  | 1.1628 | 3.5456 | 0.194588 | 471.9775 | > 5.60E-24 | > | 5.6e-24 | 8.42e+21 | Avg of 'Ave. of 1st 3' and 'Back extrapolation' (Kapton H) | NASA MISSE-2 PEACE
2-E5-17 | Polyethylene oxide | PEO | Alkox E-30 | 1 | 24 hr @ 60 °C | 65 | 1.147 | 3.5591 | 0.066395 | 162.6416 | 1.93E-24 |  | 1.93e-24 | 8.42e+21 | Avg of 'Ave. of 1st 3' and 'Back extrapolation' (Kapton H) | NASA MISSE-2 PEACE
2-E5-18 | Poly(p-phenylene-2 6-benzobisoxazole) | PBO | Balanced Biaxially Film |  |  |  | 1.3976 | 3.5526 | 0.056778 | 114.3539 | 1.36E-24 |  | 1.36e-24 | 8.42e+21 | Avg of 'Ave. of 1st 3' and 'Back extrapolation' (Kapton H) | NASA MISSE-2 PEACE
2-E5-19 | Epoxide or epoxy | EP | Hysol EA956 |  |  |  | 1.115 | 3.5576 | 0.14072 | 354.7512 | 4.21E-24 |  | 4.21e-24 | 8.42e+21 | Avg of 'Ave. of 1st 3' and 'Back extrapolation' (Kapton H) | NASA MISSE-2 PEACE
2-E5-20 | Polypropylene | PP | Type C28 |  |  |  | 0.9065 | 3.5336 | 0.072357 | 225.8891 | 2.68E-24 |  | 2.68e-24 | 8.42e+21 | Avg of 'Ave. of 1st 3' and 'Back extrapolation' (Kapton H) | NASA MISSE-2 PEACE
2-E5-21 | Polybutylene terephthalate | PBT | GE Valox 357 |  |  |  | 1.3318 | 3.5619 | 0.036429 | 76.79386 | 9.11E-25 |  | 9.11e-25 | 8.42e+21 | Avg of 'Ave. of 1st 3' and 'Back extrapolation' (Kapton H) | NASA MISSE-2 PEACE
2-E5-22 | Polysulphone | PSU | Thermolux P1700-NT11; Udel P-1700 |  |  |  | 1.2199 | 3.501 | 0.105948 | 248.0712 | 2.94E-24 |  | 2.94e-24 | 8.42e+21 | Avg of 'Ave. of 1st 3' and 'Back extrapolation' (Kapton H) | NASA MISSE-2 PEACE
2-E5-23 | Polyurethane | PU | Dureflex PS 8010 |  |  |  | 1.2345 | 3.5182 | 0.057227 | 131.7618 | 1.56E-24 |  | 1.56e-24 | 8.42e+21 | Avg of 'Ave. of 1st 3' and 'Back extrapolation' (Kapton H) | NASA MISSE-2 PEACE
2-E5-24 | Polyphenylene isophthalate | PPPA | Nomex Aramid Paper Type 410 | 1 | 24 hr @ 125 °C | 220 | 0.72 | 3.5626 | 0.030549 | 119.0961 | 1.41E-24 |  | 1.41e-24 | 8.42e+21 | Avg of 'Ave. of 1st 3' and 'Back extrapolation' (Kapton H) | NASA MISSE-2 PEACE
2-E5-25 | Graphite | PG | Pyrolytic Graphite |  |  |  | 2.22 | 3.5703 | 0.02773 | 34.98583 | 4.15E-25 |  | 4.15e-25 | 8.42e+21 | Avg of 'Ave. of 1st 3' and 'Back extrapolation' (Kapton H) | NASA MISSE-2 PEACE
2-E5-26 | Polyetherimide | PEI | Ultem 1000 |  |  |  | 1.2873 | 3.5352 | 0.126853 | 278.7449 | > 3.31E-24 | > | 3.31e-24 | 8.42e+21 | Avg of 'Ave. of 1st 3' and 'Back extrapolation' (Kapton H) | NASA MISSE-2 PEACE
2-E5-27 | Polyamide 6 or nylon 6 | PA 6 | Akulon K; Ultramid B | 1 | 24 hr @ 90 °C | 98 | 1.1233 | 3.5646 | 0.118376 | 295.6359 | 3.51E-24 |  | 3.51e-24 | 8.42e+21 | Avg of 'Ave. of 1st 3' and 'Back extrapolation' (Kapton H) | NASA MISSE-2 PEACE
2-E5-28 | Polyamide 66 or nylon 66 | PA 66 | Maranyl A; Zytel | 1 | 24 hr @ 90 °C | 120 | 1.2252 | 3.5249 | 0.065562 | 151.8093 | 1.80E-24 |  | 1.8e-24 | 8.42e+21 | Avg of 'Ave. of 1st 3' and 'Back extrapolation' (Kapton H) | NASA MISSE-2 PEACE
2-E5-29 | Polyimide | PI | LaRC CP1 (CP1-300) |  |  |  | 1.4193 | 3.5316 | 0.080648 | 160.897 | 1.91E-24 |  | 1.91e-24 | 8.42e+21 | Avg of 'Ave. of 1st 3' and 'Back extrapolation' (Kapton H) | NASA MISSE-2 PEACE
2-E5-30 | Polyimide (PMDA) | PI | Kapton H |  |  |  | 1.4273 | 3.459 | 0.12478 | 252.743 | 3.00E-24 |  | 3e-24 | 8.42e+21 | Avg of 'Ave. of 1st 3' and 'Back extrapolation' (Kapton H) | NASA MISSE-2 PEACE
2-E5-31 | Polyimide (PMDA) | PI | Kapton HN |  |  |  | 1.4345 | 3.5676 | 0.121315 | 237.0488 | 2.81E-24 |  | 2.81e-24 | 8.42e+21 | Avg of 'Ave. of 1st 3' and 'Back extrapolation' (Kapton H) | NASA MISSE-2 PEACE
2-E5-32 | Polyimide (BPDA) | PI | Upilex-S |  |  |  | 1.3866 | 3.5382 | 0.038127 | 77.71396 | 9.22E-25 |  | 9.22e-25 | 8.42e+21 | Avg of 'Ave. of 1st 3' and 'Back extrapolation' (Kapton H) | NASA MISSE-2 PEACE
2-E5-33 | Polyimide (PMDA) | PI | Kapton H |  |  |  | 1.4273 | 3.5773 | 0.12925 | 253.1395 | 3.00E-24 |  | 3e-24 | 8.42e+21 | Avg of 'Ave. of 1st 3' and 'Back extrapolation' (Kapton H) | NASA MISSE-2 PEACE
2-E5-34 | High temperature polyimide resin | PI | PMR-15 |  |  |  | 1.3232 | 3.5256 | 0.118887 | 254.8448 | > 3.02E-24 | > | 3.02e-24 | 8.42e+21 | Avg of 'Ave. of 1st 3' and 'Back extrapolation' (Kapton H) | NASA MISSE-2 PEACE
2-E5-35 | Polybenzimidazole | PBI | Celazole PBI | 1 | 24 hr @ 125 °C | 343 | 1.2758 | 3.4762 | 0.082708 | 186.492 | > 2.21E-24 | > | 2.21e-24 | 8.42e+21 | Avg of 'Ave. of 1st 3' and 'Back extrapolation' (Kapton H) | NASA MISSE-2 PEACE
2-E5-36 | Polycarbonate | PC | PEEREX 61 (P61) |  |  |  | 1.1231 | 3.501 | 0.142287 | 361.8718 | 4.29E-24 |  | 4.29e-24 | 8.42e+21 | Avg of 'Ave. of 1st 3' and 'Back extrapolation' (Kapton H) | NASA MISSE-2 PEACE
2-E5-37 | Polyetheretherkeyone | PEEK | Victrex PEEK 450 |  |  |  | 1.2259 | 3.4821 | 0.107764 | 252.4512 | 2.99E-24 |  | 2.99e-24 | 8.42e+21 | Avg of 'Ave. of 1st 3' and 'Back extrapolation' (Kapton H) | NASA MISSE-2 PEACE
2-E5-38 | Polyethylene terephthalate | PET | Mylar A/200 |  |  |  | 1.3925 | 3.5432 | 0.125187 | 253.728 | 3.01E-24 |  | 3.01e-24 | 8.42e+21 | Avg of 'Ave. of 1st 3' and 'Back extrapolation' (Kapton H) | NASA MISSE-2 PEACE
2-E5-39 | Chlorotrifluoroethylene | CTFE | Neoflon CTFE M-300; Kel-F |  |  |  | 2.1327 | 3.5452 | 0.052949 | 70.0305 | 8.31E-25 |  | 8.31e-25 | 8.42e+21 | Avg of 'Ave. of 1st 3' and 'Back extrapolation' (Kapton H) | NASA MISSE-2 PEACE
2-E5-40 | Halar ethylene-chlorotrifluoroethylene | ECTFE | Halar |  |  |  | 1.6761 | 3.5103 | 0.088869 | 151.0449 | 1.79E-24 |  | 1.79e-24 | 8.42e+21 | Avg of 'Ave. of 1st 3' and 'Back extrapolation' (Kapton H) | NASA MISSE-2 PEACE
2-E5-41 | Tetrafluoroethylene-ethylene copolymer | ETFE | Tefzel ZM |  |  |  | 1.7397 | 3.4854 | 0.049108 | 80.98885 | 9.61E-25 |  | 9.61e-25 | 8.42e+21 | Avg of 'Ave. of 1st 3' and 'Back extrapolation' (Kapton H) | NASA MISSE-2 PEACE
2-E5-42 | Fluorinated ethylene propylene | FEP | Teflon FEP (round robin) |  |  |  | 2.1443 | 3.4468 | 0.012479 | 16.88411 | 2.00E-25 |  | 2e-25 | 8.42e+21 | Avg of 'Ave. of 1st 3' and 'Back extrapolation' (Kapton H) | NASA MISSE-2 PEACE
2-E5-43 | Polytetrafluoroethylene | PTFE | Chemfilm DF 100 |  |  |  | 2.1503 | 3.4841 | 0.008938 | 11.93028 | 1.42E-25 |  | 1.42e-25 | 8.42e+21 | Avg of 'Ave. of 1st 3' and 'Back extrapolation' (Kapton H) | NASA MISSE-2 PEACE
2-E5-44 | Perfluoroalkoxy copolymer resin | PFA | Teflon PFA CLP (200 CLP) |  |  |  | 2.1383 | 3.457 | 0.010785 | 14.58989 | 1.73E-25 |  | 1.73e-25 | 8.42e+21 | Avg of 'Ave. of 1st 3' and 'Back extrapolation' (Kapton H) | NASA MISSE-2 PEACE
2-E5-45 | Amorphous Fluoropolymer | AF | Teflon AF 1601 |  |  |  | 2.1463 | 3.4544 | 0.012352 | 16.65997 | 1.98E-25 |  | 1.98e-25 | 8.42e+21 | Avg of 'Ave. of 1st 3' and 'Back extrapolation' (Kapton H) | NASA MISSE-2 PEACE
2-E5-46 | Polyvinylidene fluoride | PVDF | Kynar 740 |  |  |  | 1.7623 | 3.4993 | 0.06686 | 108.419 | 1.29E-24 |  | 1.29e-24 | 8.42e+21 | Avg of 'Ave. of 1st 3' and 'Back extrapolation' (Kapton H) | NASA MISSE-2 PEACE

## PDF5_Data_Dictionary
Column | Description
MISSE_Serial | Key linking all MISSE tables. Example: 2-E5-6.
Material_Name | Full name of the material/polymer.
Abbrev | Abbreviation/family, e.g., ABS, PI, PEEK.
Trade_Names | Commercial or trade names.
Heat_Treated | True/False: whether sample received vacuum heat treatment per Table 2.
Vacuum_Heat_Treatment | Text description of treatment (duration @ temp).
Max_Operating_Temp_C | Given in Table 2 as a range or value (°C).
Density_g_cm3 | Density reported in Table 4 (g/cm^3).
Area_cm2 | Exposed sample area from Table 4 (cm^2).
Mass_Loss_g | Mass loss measured after exposure (g).
Thickness_Loss_um | Derived: (Mass_Loss / (Density*Area)) * 1e4 (micrometers).
Erosion_Yield_cm3_atom | Erosion yield text as reported; may include '>' qualifier.
EY_Qualifier | Qualifier extracted from erosion yield (e.g., '>').
Erosion_Yield_Value | Numeric erosion yield (cm^3/atom) when available.
AO_Fluence_Avg_atoms_cm2_from_KaptonH | Recommended AO fluence for MISSE-2 environment from Kapton H calibration (atoms/cm^2).
AO_Fluence_Methods_in_Table3 | Provenance of AO fluence calculation.
Data_Source | Provenance tag for the row (e.g., NASA MISSE-2 PEACE).

## PDF8_MISSE8_Ram_Ey
Sample ID | Material | Thickness (mil) | Layers | Mass Loss (g) | Area (cm²) | Density (g/cm³) | AO Fluence (atoms/cm²) | Ey (cm³/atom)
M8-R1 | Kapton H (PI) | 5 | 4 | 0.079104 | 3.9953 | 1.4273 | 4.62e+21 | 3.00E-24*
M8-R2 | Aluminized-FEP (Al-FEP) | 5 | 1 | 0.009489 | 3.9969 | 2.1443 | 4.62e+21 | 2.39e-25
M8-R5 | White Tedlar (White PVF, w/ TiO₂ pigment) | 1 | 7 | 0.004358 | 3.9945 | 1.6241 | 4.62e+21 | 1.45e-25
M8-R6 | HST Al-FEP (9.7 yrs) | 5 | 1 | 0.00987 | 3.9925 | 2.137 | 4.62e+21 | 2.5e-25
M8-R7 | PTFE (Teflon) | 2 | 1 | 0.007712 | 3.9956 | 2.1503 | 4.62e+21 | 1.94e-25
M8-R9 | FEP (Teflon) | 2 | 1 | 0.009399 | 3.9924 | 2.1443 | 4.62e+21 | 2.37e-25
M8-R10 | DC-93-500/SiO₂ | 1964-10-01 | 1 | 7.6e-05 | 3.994 | 1.08 | 4.62e+21 | 3.81e-27

## PDF8_MISSE8_Wake_Ey
Sample ID | Material | Thickness (mil) | Layers | Mass Loss (g) | Area (cm²) | Density (g/cm³) | AO Fluence (atoms/cm²) | Ey (cm³/atom)
M8-W1 | Kapton H (PI) | 5 | 2 | 0.001523 | 4.0415 | 1.4273 | 8.8e+19 | 3.00E-24*
M8-W2 | Aluminized-FEP (Al-FEP) | 5 | 1 | 0.000839 | 4.044 | 2.1443 | 8.8e+19 | 1.1e-24
M8-W10 | HST Al-FEP (9.7 yrs) | 5 | 1 | 0.00079 | 4.0437 | 2.137 | 8.8e+19 | 1.04e-24
M8-W11 | FEP (Teflon) | 2 | 1 | 0.000827 | 4.041 | 2.1443 | 8.8e+19 | 1.08e-24

## PDF8_MISSE8_Zenith_Tray
MISSE Sample ID | Material Trade Name (Abbreviation) | Thickness (mils) | Number of Layers | Mass Loss (g) | Bore Gauge Surface Area (cm²) | Density (g/cm³) | MISSE 8 AO Fluence (atoms/cm²) | MISSE 8 Ey (cm³/atom)
M8-Z1B | Polyimide (PMDA) Kapton H (PI) | 5 | 3 | 0.00067 | 3.8771 | 1.4273 | 4.04e+19 | 3.00E-24*
M8-Z2B | Fluorinated ethylene propylene Teflon (FEP) | 2 | 1 | 0.001916 | 3.8772 | 2.1443 | 4.04e+19 | 5.71e-24
M8-Z3B | Aluminized-fluorinated ethylene propylene* (Al-FEP) | 5 | 1 | 0.00212 | 3.8742 | 2.1443 | 4.04e+19 | 6.32e-24
M8-Z4B | Hubble Space Telescope (9.7 yrs) aluminized-fluorinated ethylene propylene* (HST Al-FEP) | 5 | 1 | 0.002113 | 3.8774 | 2.137 | 4.04e+19 | 6.32e-24

## PDF8_MISSE8_Zenith_Taped
MISSE Sample ID | Material Trade Name (Abbreviation) | Thickness (mils) | Number of Layers | Mass Loss (g) | Exposed Surface Area (cm²) | Density (g/cm³) | MISSE 8 AO Fluence (atoms/cm²) | MISSE 8 Ey (cm³/atom)
M8-1 | Polyimide (PMDA) Kapton H (PI) | 5 | 1 | 0.00233 | 2.7819 | 1.4273 | 1.96e+20 | 3.00E-24*
M8-2 | Pyrolytic Graphite (PG) | 80 | 1 | 0.000513 | 2.9277 | 2.22 | 1.96e+20 | 4.04e-25
M8-3 | Fluorinated ethylene propylene Teflon (FEP) | 2 | 1 | 0.001573 | 2.731 | 2.1443 | 1.96e+20 | 1.37e-24
M8-4 | Back-surface carbon painted FEP (C-FEP) | 2 | 1 | 0.004134 | 2.7264 | 2.1443 | 1.96e+20 | 3.61e-24
M8-5 | Aluminized-fluorinated ethylene propylene (Al-FEP) | 2 | 1 | 0.002172 | 2.7213 | 2.1443 | 1.96e+20 | 1.9e-24
M8-10 | Silvered-fluorinated ethylene propylene (Ag-FEP) | 5 | 1 | 0.001565 | 2.7606 | 2.1443 | 1.96e+20 | 1.35e-24

## PDF8_MISSE8_Fluence
MISSE 8 | Orientation | Sample ID | Holder Style | Mass Loss (g) | Surface Area (cm2) | Density (g/cm3) | Reported Fluence (atom/cm2) | Calculated Fluence (atom/cm2)
M8-R1 | Ram | Beveled Tray | 0.079104 | 3.995 | 1.4273 | 4.62e+21 | 4.6243e+21
M8-W1 | Wake | Beveled Tray | 0.001523 | 4.041 | 1.4273 | 8.8e+19 | 8.8019e+19
M8-Z1B | Zenith | Beveled Tray | 0.00067 | 3.877 | 1.4273 | 4.04e+19 | 4.0359e+19
M8-1 | Zenith | Thin Al Foil (Taped) | 0.00233 | 2.782 | 1.4273 | 1.96e+20 | 1.956e+20

## PDF8_MISSE8_Solar_Exposure
Flight Orientation | MISSE 7 Exposure (Yrs) | MISSE 7 Solar Exposure (ESH) | MISSE 7 ESH Relative to Zenith | MISSE 8 (ESH)
Zenith | 2.14 | 430025 | 1 | 6100 ± 1000
Ram | 2 | 2400 | 0.56 | 3200*
Wake | 2 | 2000 | 0.47 | 2700*
Nadir | 2.14 | <2000 | - | 800 ± 300

## PDF8_MISSE8_Ey_Calculated
Sample ID | ΔM (g) | ρ (g/cm³) | A (cm²) | F (atoms/cm²) | Calculated Ey (cm³/atom) | Reported Ey (cm³/atom)
S1 | 0.012 | 1.2 | 2.5 | 3000000000000000 |  | 4e-24
S2 | 0.025 | 1.5 | 3 | 4000000000000000 |  | 5.2e-24
S3 | 0.018 | 2 | 2 | 5000000000000000 |  | 2.8e-24
S4 | 0.03 | 1.8 | 2.8 | 3500000000000000 |  | 4.7e-24
S5 | 0.01 | 2.2 | 1.5 | 2500000000000000 |  | 1.8e-24

## PDF8_MISSE8_FEP_Comparison
Orientation | Solar Exposure (ESH) | AO Fluence (atoms/cm²) | Solar/AO Ratio (×10¹⁹ ESH·cm²/atom) | FEP Ey (cm³/atom) | Al-FEP Ey (cm³/atom) | HST Al-FEP Ey (cm³/atom)
Ram | 3200 | 4.62e+21 | 6.9 | 2.37e-25 | 2.39e-25 | 2.5e-25
Wake | 2700 | 8.8e+19 | 307 | 1.08e-24 | 1.1e-24 | 1.04e-24
Zenith (Taped) | 6100 | 1.96e+20 | 312 | 1.37e-24 | 1.9e-24 | -
Zenith (Tray) | 6100 | 4.04e+19 | 1510 | 5.71e-24 | 6.32e-24 | 6.32e-24

## PDF4_Interplanetary_Models
Meteoroid model | Model range (au) / r / xyz | Particle radius (μm) or mass range (g) | Particle density (g/cm³) | Notes / Populations | References
Grün model at 1 au | 10⁻¹⁸ … 100 g | – | 2.5 | – | Grün et al. (1985)
Divine-Staubach model | r = 0.1 … 20 | 10⁻¹⁸ … 1 g | – | 5 populations | Divine (1993) ; Staubach (1997)
IMEM | r = 0.05 … 6 | 10⁻¹⁸ … 1 g | – | 5 populations | Dikarev et al. (2005)
IMEM2 | x, y, z = –6 … 6 | 1, 5, 12.5, 25, 50, 125, 250, 500, 1250, 2500, 5000, 10000 μm | 2.0 (assumed for JFCs) | 3 populations | Soja et al. (2019)
MEMR2 | r = 0.2 … 2 | 10⁻⁶ … 10 g | 1 | – | Moorhead et al. (2015)
MEM 3 | r = 0.2 … 2 | 10⁻⁶ … 10 g | ~1 and ~4 (two populations) | 2 populations | Moorhead et al. (2019)